## MBC Data
Serial_Number | C-rate | Cycle | Facility | Temperature | Discharge Capacity
N/A | [Ah] | [#] | N/A | [Deg C] | [Ah]
1 | 0.5 | 1 | Lancs | 25 | 4.687467
1 | 0.5 | 2 | Lancs | 25 | 4.684646
1 | 0.5 | 3 | Lancs | 25 | 4.681425
1 | 0.5 | 4 | Lancs | 25 | 4.680563
1 | 0.5 | 5 | Lancs | 25 | 4.677453
3 | 0.5 | 1 | Lancs | 25 | 4.670689
3 | 0.5 | 2 | Lancs | 25 | 4.668327
3 | 0.5 | 3 | Lancs | 25 | 4.666434
3 | 0.5 | 4 | Lancs | 25 | 4.667025
3 | 0.5 | 5 | Lancs | 25 | 4.661255
4 | 0.5 | 1 | Lancs | 25 | 4.683315
4 | 0.5 | 2 | Lancs | 25 | 4.68091
4 | 0.5 | 3 | Lancs | 25 | 4.677911
4 | 0.5 | 4 | Lancs | 25 | 4.676534
4 | 0.5 | 5 | Lancs | 25 | 4.673535
10 | 1 | 1 | Lancs | 25 | 4.847805
10 | 1 | 2 | Lancs | 25 | 4.841546
10 | 1 | 3 | Lancs | 25 | 4.83656
10 | 1 | 4 | Lancs | 25 | 4.834291
10 | 1 | 5 | Lancs | 25 | 4.830123
11 | 1 | 1 | Lancs | 25 | 4.797072
11 | 1 | 2 | Lancs | 25 | 4.79168
11 | 1 | 3 | Lancs | 25 | 4.786468
11 | 1 | 4 | Lancs | 25 | 4.784455
11 | 1 | 5 | Lancs | 25 | 4.780104
12 | 1 | 1 | Lancs | 25 | 4.772456
12 | 1 | 2 | Lancs | 25 | 4.766637
12 | 1 | 3 | Lancs | 25 | 4.761427
12 | 1 | 4 | Lancs | 25 | 4.761814
12 | 1 | 5 | Lancs | 25 | 4.752534
13 | 2 | 1 | Lancs | 25 | 4.849344
13 | 2 | 2 | Lancs | 25 | 4.842086
13 | 2 | 3 | Lancs | 25 | 4.835314
13 | 2 | 4 | Lancs | 25 | 4.82997
13 | 2 | 5 | Lancs | 25 | 4.823046
14 | 2 | 1 | Lancs | 25 | 4.843877
14 | 2 | 2 | Lancs | 25 | 4.836312
14 | 2 | 3 | Lancs | 25 | 4.829161
14 | 2 | 4 | Lancs | 25 | 4.823136
14 | 2 | 5 | Lancs | 25 | 4.815961
16 | 2 | 1 | Lancs | 25 | 4.875145
16 | 2 | 2 | Lancs | 25 | 4.867583
16 | 2 | 3 | Lancs | 25 | 4.860449
16 | 2 | 4 | Lancs | 25 | 4.854148
16 | 2 | 5 | Lancs | 25 | 4.847171
4 | 1 | 1 | Lancs | 45 | 4.808013
4 | 1 | 2 | Lancs | 45 | 4.802346
4 | 1 | 3 | Lancs | 45 | 4.79698
4 | 1 | 4 | Lancs | 45 | 4.792567
4 | 1 | 5 | Lancs | 45 | 4.787934
4 | 2 | 1 | Lancs | 45 | 4.765166
4 | 2 | 2 | Lancs | 45 | 4.75839
4 | 2 | 3 | Lancs | 45 | 4.752149
4 | 2 | 4 | Lancs | 45 | 4.746394
4 | 2 | 5 | Lancs | 45 | 4.741204
8 | 1 | 1 | Lancs | 45 | 4.892412
8 | 1 | 2 | Lancs | 45 | 4.88427
8 | 1 | 3 | Lancs | 45 | 4.877665
8 | 1 | 4 | Lancs | 45 | 4.872005
8 | 1 | 5 | Lancs | 45 | 4.866261
10 | 2 | 1 | Lancs | 45 | 4.795651
10 | 2 | 2 | Lancs | 45 | 4.788149
10 | 2 | 3 | Lancs | 45 | 4.780711
10 | 2 | 4 | Lancs | 45 | 4.77394
10 | 2 | 5 | Lancs | 45 | 4.766067
13 | 0.5 | 1 | Lancs | 45 | 4.905267
13 | 0.5 | 2 | Lancs | 45 | 4.898368
13 | 0.5 | 3 | Lancs | 45 | 4.89182
13 | 0.5 | 4 | Lancs | 45 | 4.886051
13 | 0.5 | 5 | Lancs | 45 | 4.880148
14 | 0.5 | 1 | Lancs | 45 | 4.902882
14 | 0.5 | 2 | Lancs | 45 | 4.895278
14 | 0.5 | 3 | Lancs | 45 | 4.888634
14 | 0.5 | 4 | Lancs | 45 | 4.882857
14 | 0.5 | 5 | Lancs | 45 | 4.876849
16 | 2 | 1 | Lancs | 45 | 4.852782
16 | 2 | 2 | Lancs | 45 | 4.845253
16 | 2 | 3 | Lancs | 45 | 4.837744
16 | 2 | 4 | Lancs | 45 | 4.831149
16 | 2 | 5 | Lancs | 45 | 4.823914
18 | 0.5 | 1 | Lancs | 45 | 4.944081
18 | 0.5 | 2 | Lancs | 45 | 4.936331
18 | 0.5 | 3 | Lancs | 45 | 4.929486
18 | 0.5 | 4 | Lancs | 45 | 4.923372
18 | 0.5 | 5 | Lancs | 45 | 4.917091
19 | 1 | 1 | Lancs | 45 | 4.883815
19 | 1 | 2 | Lancs | 45 | 4.876745
19 | 1 | 3 | Lancs | 45 | 4.870056
19 | 1 | 4 | Lancs | 45 | 4.864504
19 | 1 | 5 | Lancs | 45 | 4.859211
781 | 0.5 | 1 | War | 45 | 5.05303
781 | 0.5 | 2 | War | 45 | 5.04109
781 | 0.5 | 3 | War | 45 | 5.02952
781 | 0.5 | 4 | War | 45 | 5.017
781 | 0.5 | 5 | War | 45 | 5.00701
782 | 0.5 | 1 | War | 45 | 5.04896
782 | 0.5 | 2 | War | 45 | 5.03688
782 | 0.5 | 3 | War | 45 | 5.02557
782 | 0.5 | 4 | War | 45 | 5.01295
782 | 0.5 | 5 | War | 45 | 5.00293
783 | 0.5 | 1 | War | 45 | 5.03688
783 | 0.5 | 2 | War | 45 | 5.02538
783 | 0.5 | 3 | War | 45 | 5.01264
783 | 0.5 | 4 | War | 45 | 5.0023
783 | 0.5 | 5 | War | 45 | 4.9914
784 | 1 | 1 | War | 45 | 4.99964
784 | 1 | 2 | War | 45 | 4.98704
784 | 1 | 3 | War | 45 | 4.97409
784 | 1 | 4 | War | 45 | 4.96262
784 | 1 | 5 | War | 45 | 4.95271
785 | 1 | 1 | War | 45 | 5.0358
785 | 1 | 2 | War | 45 | 5.02192
785 | 1 | 3 | War | 45 | 5.00889
785 | 1 | 4 | War | 45 | 4.9964
785 | 1 | 5 | War | 45 | 4.9872
786 | 1 | 1 | War | 45 | 5.03301
786 | 1 | 2 | War | 45 | 5.01741
786 | 1 | 3 | War | 45 | 5.00552
786 | 1 | 4 | War | 45 | 4.99467
786 | 1 | 5 | War | 45 | 4.98522
787 | 2 | 1 | War | 45 | 4.9715
787 | 2 | 2 | War | 45 | 4.95895
787 | 2 | 3 | War | 45 | 4.9455
787 | 2 | 4 | War | 45 | 4.93075
787 | 2 | 5 | War | 45 | 4.91028
788 | 2 | 1 | War | 45 | 4.95352
788 | 2 | 2 | War | 45 | 4.9413
788 | 2 | 3 | War | 45 | 4.92981
788 | 2 | 4 | War | 45 | 4.91794
788 | 2 | 5 | War | 45 | 4.90833
789 | 2 | 1 | War | 45 | 4.96593
789 | 2 | 2 | War | 45 | 4.9543
789 | 2 | 3 | War | 45 | 4.94134
789 | 2 | 4 | War | 45 | 4.93023
789 | 2 | 5 | War | 45 | 4.91939
790 | 0.5 | 1 | War | 25 | 4.9117
790 | 0.5 | 2 | War | 25 | 4.90692
790 | 0.5 | 3 | War | 25 | 4.90127
790 | 0.5 | 4 | War | 25 | 4.89522
790 | 0.5 | 5 | War | 25 | 4.88959
791 | 0.5 | 1 | War | 25 | 4.90171
791 | 0.5 | 2 | War | 25 | 4.89412
791 | 0.5 | 3 | War | 25 | 4.88805
791 | 0.5 | 4 | War | 25 | 4.88249
791 | 0.5 | 5 | War | 25 | 4.87725
792 | 0.5 | 1 | War | 25 | 4.91063
792 | 0.5 | 2 | War | 25 | 4.90432
792 | 0.5 | 3 | War | 25 | 4.89849
792 | 0.5 | 4 | War | 25 | 4.89205
792 | 0.5 | 5 | War | 25 | 4.88763
793 | 1 | 1 | War | 25 | 4.90522
793 | 1 | 2 | War | 25 | 4.89641
793 | 1 | 3 | War | 25 | 4.88908
793 | 1 | 4 | War | 25 | 4.8826
793 | 1 | 5 | War | 25 | 4.87767
794 | 1 | 1 | War | 25 | 4.90584
794 | 1 | 2 | War | 25 | 4.89762
794 | 1 | 3 | War | 25 | 4.89153
794 | 1 | 4 | War | 25 | 4.88228
794 | 1 | 5 | War | 25 | 4.8767
795 | 1 | 1 | War | 25 | 4.89712
795 | 1 | 2 | War | 25 | 4.88845
795 | 1 | 3 | War | 25 | 4.88139
795 | 1 | 4 | War | 25 | 4.87319
795 | 1 | 5 | War | 25 | 4.86723
796 | 2 | 1 | War | 25 | 4.89683
796 | 2 | 2 | War | 25 | 4.8868
796 | 2 | 3 | War | 25 | 4.87807
796 | 2 | 4 | War | 25 | 4.86818
796 | 2 | 5 | War | 25 | 4.85842
797 | 2 | 1 | War | 25 | 4.92798
797 | 2 | 2 | War | 25 | 4.91458
797 | 2 | 3 | War | 25 | 4.9044
797 | 2 | 4 | War | 25 | 4.89365
797 | 2 | 5 | War | 25 | 4.88397
798 | 2 | 1 | War | 25 | 4.91662
798 | 2 | 2 | War | 25 | 4.90596
798 | 2 | 3 | War | 25 | 4.89495
798 | 2 | 4 | War | 25 | 4.88592
798 | 2 | 5 | War | 25 | 4.87453