## MBC Data
BatteryName | SerialNumber | CRate | Cycle | Facility | Temperature | DischargeCapacity
N/A | N/A | [Ah] | [#] | N/A | [Deg C] | [Ah]
LGM50 | 1 | 0.5 | 1 | Lancs | 25 | 4.687467
LGM50 | 1 | 0.5 | 2 | Lancs | 25 | 4.684646
LGM50 | 1 | 0.5 | 3 | Lancs | 25 | 4.681425
LGM50 | 1 | 0.5 | 4 | Lancs | 25 | 4.680563
LGM50 | 1 | 0.5 | 5 | Lancs | 25 | 4.677453
LGM50 | 3 | 0.5 | 1 | Lancs | 25 | 4.670689
LGM50 | 3 | 0.5 | 2 | Lancs | 25 | 4.668327
LGM50 | 3 | 0.5 | 3 | Lancs | 25 | 4.666434
LGM50 | 3 | 0.5 | 4 | Lancs | 25 | 4.667025
LGM50 | 3 | 0.5 | 5 | Lancs | 25 | 4.661255
LGM50 | 4 | 0.5 | 1 | Lancs | 25 | 4.683315
LGM50 | 4 | 0.5 | 2 | Lancs | 25 | 4.68091
LGM50 | 4 | 0.5 | 3 | Lancs | 25 | 4.677911
LGM50 | 4 | 0.5 | 4 | Lancs | 25 | 4.676534
LGM50 | 4 | 0.5 | 5 | Lancs | 25 | 4.673535
LGM50 | 10 | 1 | 1 | Lancs | 25 | 4.847805
LGM50 | 10 | 1 | 2 | Lancs | 25 | 4.841546
LGM50 | 10 | 1 | 3 | Lancs | 25 | 4.83656
LGM50 | 10 | 1 | 4 | Lancs | 25 | 4.834291
LGM50 | 10 | 1 | 5 | Lancs | 25 | 4.830123
LGM50 | 11 | 1 | 1 | Lancs | 25 | 4.797072
LGM50 | 11 | 1 | 2 | Lancs | 25 | 4.79168
LGM50 | 11 | 1 | 3 | Lancs | 25 | 4.786468
LGM50 | 11 | 1 | 4 | Lancs | 25 | 4.784455
LGM50 | 11 | 1 | 5 | Lancs | 25 | 4.780104
LGM50 | 12 | 1 | 1 | Lancs | 25 | 4.772456
LGM50 | 12 | 1 | 2 | Lancs | 25 | 4.766637
LGM50 | 12 | 1 | 3 | Lancs | 25 | 4.761427
LGM50 | 12 | 1 | 4 | Lancs | 25 | 4.761814
LGM50 | 12 | 1 | 5 | Lancs | 25 | 4.752534
LGM50 | 13 | 2 | 1 | Lancs | 25 | 4.849344
LGM50 | 13 | 2 | 2 | Lancs | 25 | 4.842086
LGM50 | 13 | 2 | 3 | Lancs | 25 | 4.835314
LGM50 | 13 | 2 | 4 | Lancs | 25 | 4.82997
LGM50 | 13 | 2 | 5 | Lancs | 25 | 4.823046
LGM50 | 14 | 2 | 1 | Lancs | 25 | 4.843877
LGM50 | 14 | 2 | 2 | Lancs | 25 | 4.836312
LGM50 | 14 | 2 | 3 | Lancs | 25 | 4.829161
LGM50 | 14 | 2 | 4 | Lancs | 25 | 4.823136
LGM50 | 14 | 2 | 5 | Lancs | 25 | 4.815961
LGM50 | 16 | 2 | 1 | Lancs | 25 | 4.875145
LGM50 | 16 | 2 | 2 | Lancs | 25 | 4.867583
LGM50 | 16 | 2 | 3 | Lancs | 25 | 4.860449
LGM50 | 16 | 2 | 4 | Lancs | 25 | 4.854148
LGM50 | 16 | 2 | 5 | Lancs | 25 | 4.847171
LGM50 | 4 | 1 | 1 | Lancs | 45 | 4.808013
LGM50 | 4 | 1 | 2 | Lancs | 45 | 4.802346
LGM50 | 4 | 1 | 3 | Lancs | 45 | 4.79698
LGM50 | 4 | 1 | 4 | Lancs | 45 | 4.792567
LGM50 | 4 | 1 | 5 | Lancs | 45 | 4.787934
LGM50 | 4 | 2 | 1 | Lancs | 45 | 4.765166
LGM50 | 4 | 2 | 2 | Lancs | 45 | 4.75839
LGM50 | 4 | 2 | 3 | Lancs | 45 | 4.752149
LGM50 | 4 | 2 | 4 | Lancs | 45 | 4.746394
LGM50 | 4 | 2 | 5 | Lancs | 45 | 4.741204
LGM50 | 8 | 1 | 1 | Lancs | 45 | 4.892412
LGM50 | 8 | 1 | 2 | Lancs | 45 | 4.88427
LGM50 | 8 | 1 | 3 | Lancs | 45 | 4.877665
LGM50 | 8 | 1 | 4 | Lancs | 45 | 4.872005
LGM50 | 8 | 1 | 5 | Lancs | 45 | 4.866261
LGM50 | 10 | 2 | 1 | Lancs | 45 | 4.795651
LGM50 | 10 | 2 | 2 | Lancs | 45 | 4.788149
LGM50 | 10 | 2 | 3 | Lancs | 45 | 4.780711
LGM50 | 10 | 2 | 4 | Lancs | 45 | 4.77394
LGM50 | 10 | 2 | 5 | Lancs | 45 | 4.766067
LGM50 | 13 | 0.5 | 1 | Lancs | 45 | 4.905267
LGM50 | 13 | 0.5 | 2 | Lancs | 45 | 4.898368
LGM50 | 13 | 0.5 | 3 | Lancs | 45 | 4.89182
LGM50 | 13 | 0.5 | 4 | Lancs | 45 | 4.886051
LGM50 | 13 | 0.5 | 5 | Lancs | 45 | 4.880148
LGM50 | 14 | 0.5 | 1 | Lancs | 45 | 4.902882
LGM50 | 14 | 0.5 | 2 | Lancs | 45 | 4.895278
LGM50 | 14 | 0.5 | 3 | Lancs | 45 | 4.888634
LGM50 | 14 | 0.5 | 4 | Lancs | 45 | 4.882857
LGM50 | 14 | 0.5 | 5 | Lancs | 45 | 4.876849
LGM50 | 16 | 2 | 1 | Lancs | 45 | 4.852782
LGM50 | 16 | 2 | 2 | Lancs | 45 | 4.845253
LGM50 | 16 | 2 | 3 | Lancs | 45 | 4.837744
LGM50 | 16 | 2 | 4 | Lancs | 45 | 4.831149
LGM50 | 16 | 2 | 5 | Lancs | 45 | 4.823914
LGM50 | 18 | 0.5 | 1 | Lancs | 45 | 4.944081
LGM50 | 18 | 0.5 | 2 | Lancs | 45 | 4.936331
LGM50 | 18 | 0.5 | 3 | Lancs | 45 | 4.929486
LGM50 | 18 | 0.5 | 4 | Lancs | 45 | 4.923372
LGM50 | 18 | 0.5 | 5 | Lancs | 45 | 4.917091
LGM50 | 19 | 1 | 1 | Lancs | 45 | 4.883815
LGM50 | 19 | 1 | 2 | Lancs | 45 | 4.876745
LGM50 | 19 | 1 | 3 | Lancs | 45 | 4.870056
LGM50 | 19 | 1 | 4 | Lancs | 45 | 4.864504
LGM50 | 19 | 1 | 5 | Lancs | 45 | 4.859211
LGM50 | 781 | 0.5 | 1 | War | 45 | 5.05303
LGM50 | 781 | 0.5 | 2 | War | 45 | 5.04109
LGM50 | 781 | 0.5 | 3 | War | 45 | 5.02952
LGM50 | 781 | 0.5 | 4 | War | 45 | 5.017
LGM50 | 781 | 0.5 | 5 | War | 45 | 5.00701
LGM50 | 782 | 0.5 | 1 | War | 45 | 5.04896
LGM50 | 782 | 0.5 | 2 | War | 45 | 5.03688
LGM50 | 782 | 0.5 | 3 | War | 45 | 5.02557
LGM50 | 782 | 0.5 | 4 | War | 45 | 5.01295
LGM50 | 782 | 0.5 | 5 | War | 45 | 5.00293
LGM50 | 783 | 0.5 | 1 | War | 45 | 5.03688
LGM50 | 783 | 0.5 | 2 | War | 45 | 5.02538
LGM50 | 783 | 0.5 | 3 | War | 45 | 5.01264
LGM50 | 783 | 0.5 | 4 | War | 45 | 5.0023
LGM50 | 783 | 0.5 | 5 | War | 45 | 4.9914
LGM50 | 784 | 1 | 1 | War | 45 | 4.99964
LGM50 | 784 | 1 | 2 | War | 45 | 4.98704
LGM50 | 784 | 1 | 3 | War | 45 | 4.97409
LGM50 | 784 | 1 | 4 | War | 45 | 4.96262
LGM50 | 784 | 1 | 5 | War | 45 | 4.95271
LGM50 | 785 | 1 | 1 | War | 45 | 5.0358
LGM50 | 785 | 1 | 2 | War | 45 | 5.02192
LGM50 | 785 | 1 | 3 | War | 45 | 5.00889
LGM50 | 785 | 1 | 4 | War | 45 | 4.9964
LGM50 | 785 | 1 | 5 | War | 45 | 4.9872
LGM50 | 786 | 1 | 1 | War | 45 | 5.03301
LGM50 | 786 | 1 | 2 | War | 45 | 5.01741
LGM50 | 786 | 1 | 3 | War | 45 | 5.00552
LGM50 | 786 | 1 | 4 | War | 45 | 4.99467
LGM50 | 786 | 1 | 5 | War | 45 | 4.98522
LGM50 | 787 | 2 | 1 | War | 45 | 4.9715
LGM50 | 787 | 2 | 2 | War | 45 | 4.95895
LGM50 | 787 | 2 | 3 | War | 45 | 4.9455
LGM50 | 787 | 2 | 4 | War | 45 | 4.93075
LGM50 | 787 | 2 | 5 | War | 45 | 4.91028
LGM50 | 788 | 2 | 1 | War | 45 | 4.95352
LGM50 | 788 | 2 | 2 | War | 45 | 4.9413
LGM50 | 788 | 2 | 3 | War | 45 | 4.92981
LGM50 | 788 | 2 | 4 | War | 45 | 4.91794
LGM50 | 788 | 2 | 5 | War | 45 | 4.90833
LGM50 | 789 | 2 | 1 | War | 45 | 4.96593
LGM50 | 789 | 2 | 2 | War | 45 | 4.9543
LGM50 | 789 | 2 | 3 | War | 45 | 4.94134
LGM50 | 789 | 2 | 4 | War | 45 | 4.93023
LGM50 | 789 | 2 | 5 | War | 45 | 4.91939
LGM50 | 790 | 0.5 | 1 | War | 25 | 4.9117
LGM50 | 790 | 0.5 | 2 | War | 25 | 4.90692
LGM50 | 790 | 0.5 | 3 | War | 25 | 4.90127
LGM50 | 790 | 0.5 | 4 | War | 25 | 4.89522
LGM50 | 790 | 0.5 | 5 | War | 25 | 4.88959
LGM50 | 791 | 0.5 | 1 | War | 25 | 4.90171
LGM50 | 791 | 0.5 | 2 | War | 25 | 4.89412
LGM50 | 791 | 0.5 | 3 | War | 25 | 4.88805
LGM50 | 791 | 0.5 | 4 | War | 25 | 4.88249
LGM50 | 791 | 0.5 | 5 | War | 25 | 4.87725
LGM50 | 792 | 0.5 | 1 | War | 25 | 4.91063
LGM50 | 792 | 0.5 | 2 | War | 25 | 4.90432
LGM50 | 792 | 0.5 | 3 | War | 25 | 4.89849
LGM50 | 792 | 0.5 | 4 | War | 25 | 4.89205
LGM50 | 792 | 0.5 | 5 | War | 25 | 4.88763
LGM50 | 793 | 1 | 1 | War | 25 | 4.90522
LGM50 | 793 | 1 | 2 | War | 25 | 4.89641
LGM50 | 793 | 1 | 3 | War | 25 | 4.88908
LGM50 | 793 | 1 | 4 | War | 25 | 4.8826
LGM50 | 793 | 1 | 5 | War | 25 | 4.87767
LGM50 | 794 | 1 | 1 | War | 25 | 4.90584
LGM50 | 794 | 1 | 2 | War | 25 | 4.89762
LGM50 | 794 | 1 | 3 | War | 25 | 4.89153
LGM50 | 794 | 1 | 4 | War | 25 | 4.88228
LGM50 | 794 | 1 | 5 | War | 25 | 4.8767
LGM50 | 795 | 1 | 1 | War | 25 | 4.89712
LGM50 | 795 | 1 | 2 | War | 25 | 4.88845
LGM50 | 795 | 1 | 3 | War | 25 | 4.88139
LGM50 | 795 | 1 | 4 | War | 25 | 4.87319
LGM50 | 795 | 1 | 5 | War | 25 | 4.86723
LGM50 | 796 | 2 | 1 | War | 25 | 4.89683
LGM50 | 796 | 2 | 2 | War | 25 | 4.8868
LGM50 | 796 | 2 | 3 | War | 25 | 4.87807
LGM50 | 796 | 2 | 4 | War | 25 | 4.86818
LGM50 | 796 | 2 | 5 | War | 25 | 4.85842
LGM50 | 797 | 2 | 1 | War | 25 | 4.92798
LGM50 | 797 | 2 | 2 | War | 25 | 4.91458
LGM50 | 797 | 2 | 3 | War | 25 | 4.9044
LGM50 | 797 | 2 | 4 | War | 25 | 4.89365
LGM50 | 797 | 2 | 5 | War | 25 | 4.88397
LGM50 | 798 | 2 | 1 | War | 25 | 4.91662
LGM50 | 798 | 2 | 2 | War | 25 | 4.90596
LGM50 | 798 | 2 | 3 | War | 25 | 4.89495
LGM50 | 798 | 2 | 4 | War | 25 | 4.88592
LGM50 | 798 | 2 | 5 | War | 25 | 4.87453